## Sheet1
Dataset | Cell_ID | Chemistry | Temperature | Charge_Discharge_Rate | Operating_Condition | Initial_Capacity_Ah | Cycle_Life
CALCE | CALCE_CS2_34 | NMC | Room Temp (~25°C) | 0.5C Charge / 1C Discharge | Standard Degradation | 1.135443 | 411
CALCE | CALCE_CS2_33 | NMC | Room Temp (~25°C) | 0.5C Charge / 1C Discharge | Standard Degradation | 1.14383 | 448
CALCE | CALCE_CS2_36 | NMC | Room Temp (~25°C) | 0.5C Charge / 1C Discharge | Standard Degradation | 1.12147 | 485
CALCE | CALCE_CS2_35 | NMC | Room Temp (~25°C) | 0.5C Charge / 1C Discharge | Standard Degradation | 1.104165 | 503
CALCE | CALCE_CX2_36 | NMC | Room Temp (~25°C) | 0.5C Charge / 1C Discharge | Standard Degradation | 1.318994 | 520
CALCE | CALCE_CS2_38 | NMC | Room Temp (~25°C) | 0.5C Charge / 1C Discharge | Standard Degradation | 1.110564 | 530
CALCE | CALCE_CS2_37 | NMC | Room Temp (~25°C) | 0.5C Charge / 1C Discharge | Standard Degradation | 1.104577 | 533
CALCE | CALCE_CX2_34 | NMC | Room Temp (~25°C) | 0.5C Charge / 1C Discharge | Standard Degradation | 1.315908 | 567
CALCE | CALCE_CX2_37 | NMC | Room Temp (~25°C) | 0.5C Charge / 1C Discharge | Standard Degradation | 1.330787 | 581
CALCE | CALCE_CX2_38 | NMC | Room Temp (~25°C) | 0.5C Charge / 1C Discharge | Standard Degradation | 1.326554 | 583
CALCE | CALCE_CX2_33 | NMC | Room Temp (~25°C) | 0.5C Charge / 1C Discharge | Standard Degradation | 1.291182 | 655
CALCE | CALCE_CX2_35 | NMC | Room Temp (~25°C) | 0.5C Charge / 1C Discharge | Standard Degradation | 1.348861 | 738
CALCE | CALCE_CX2_16 | NMC | Room Temp (~25°C) | 0.5C Charge / 1C Discharge | Standard Degradation | 1.268032 | 942
HUST | HUST_1-6 | LFP | 25°C | Varied (0.5C-2C) | Cycle Life Testing | 1.20989 | 969
HUST | HUST_4-3 | LFP | 25°C | Varied (0.5C-2C) | Cycle Life Testing | 1.185314 | 1046
HUST | HUST_7-3 | LFP | 25°C | Varied (0.5C-2C) | Cycle Life Testing | 1.178011 | 1180
HUST | HUST_8-1 | LFP | 25°C | Varied (0.5C-2C) | Cycle Life Testing | 1.18658 | 1187
HUST | HUST_8-5 | LFP | 25°C | Varied (0.5C-2C) | Cycle Life Testing | 1.182293 | 1223
HUST | HUST_10-8 | LFP | 25°C | Varied (0.5C-2C) | Cycle Life Testing | 1.196973 | 1247
HUST | HUST_4-6 | LFP | 25°C | Varied (0.5C-2C) | Cycle Life Testing | 1.184803 | 1253
HUST | HUST_2-5 | LFP | 25°C | Varied (0.5C-2C) | Cycle Life Testing | 1.188544 | 1265
HUST | HUST_7-4 | LFP | 25°C | Varied (0.5C-2C) | Cycle Life Testing | 1.181452325 | 1275
HUST | HUST_7-6 | LFP | 25°C | Varied (0.5C-2C) | Cycle Life Testing | 1.18634545 | 1299
HUST | HUST_5-7 | LFP | 25°C | Varied (0.5C-2C) | Cycle Life Testing | 1.19281 | 1320
HUST | HUST_2-4 | LFP | 25°C | Varied (0.5C-2C) | Cycle Life Testing | 1.198338 | 1331
HUST | HUST_2-8 | LFP | 25°C | Varied (0.5C-2C) | Cycle Life Testing | 1.192869 | 1336
HUST | HUST_1-1 | LFP | 25°C | Varied (0.5C-2C) | Cycle Life Testing | 1.183799 | 1354
HUST | HUST_4-4 | LFP | 25°C | Varied (0.5C-2C) | Cycle Life Testing | 1.183058 | 1358
HUST | HUST_1-4 | LFP | 25°C | Varied (0.5C-2C) | Cycle Life Testing | 1.192504 | 1360
HUST | HUST_4-5 | LFP | 25°C | Varied (0.5C-2C) | Cycle Life Testing | 1.20735 | 1380
HUST | HUST_5-5 | LFP | 25°C | Varied (0.5C-2C) | Cycle Life Testing | 1.197072 | 1422
HUST | HUST_6-1 | LFP | 25°C | Varied (0.5C-2C) | Cycle Life Testing | 1.187306 | 1433
HUST | HUST_2-6 | LFP | 25°C | Varied (0.5C-2C) | Cycle Life Testing | 1.205609 | 1446
HUST | HUST_1-7 | LFP | 25°C | Varied (0.5C-2C) | Cycle Life Testing | 1.198531 | 1490
HUST | HUST_8-8 | LFP | 25°C | Varied (0.5C-2C) | Cycle Life Testing | 1.214499 | 1506
HUST | HUST_7-1 | LFP | 25°C | Varied (0.5C-2C) | Cycle Life Testing | 1.201834 | 1508
HUST | HUST_3-3 | LFP | 25°C | Varied (0.5C-2C) | Cycle Life Testing | 1.206199 | 1520
HUST | HUST_6-4 | LFP | 25°C | Varied (0.5C-2C) | Cycle Life Testing | 1.195795 | 1534
HUST | HUST_7-7 | LFP | 25°C | Varied (0.5C-2C) | Cycle Life Testing | 1.187724 | 1536
HUST | HUST_4-8 | LFP | 25°C | Varied (0.5C-2C) | Cycle Life Testing | 1.206193 | 1547
HUST | HUST_10-1 | LFP | 25°C | Varied (0.5C-2C) | Cycle Life Testing | 1.190943 | 1548
HUST | HUST_10-2 | LFP | 25°C | Varied (0.5C-2C) | Cycle Life Testing | 1.218604 | 1550
HUST | HUST_9-6 | LFP | 25°C | Varied (0.5C-2C) | Cycle Life Testing | 1.222370425 | 1562
HUST | HUST_2-3 | LFP | 25°C | Varied (0.5C-2C) | Cycle Life Testing | 1.193005 | 1587
HUST | HUST_3-4 | LFP | 25°C | Varied (0.5C-2C) | Cycle Life Testing | 1.194063 | 1608
HUST | HUST_6-3 | LFP | 25°C | Varied (0.5C-2C) | Cycle Life Testing | 1.207344 | 1611
HUST | HUST_10-7 | LFP | 25°C | Varied (0.5C-2C) | Cycle Life Testing | 1.20693 | 1614
HUST | HUST_4-2 | LFP | 25°C | Varied (0.5C-2C) | Cycle Life Testing | 1.202177 | 1623
HUST | HUST_10-4 | LFP | 25°C | Varied (0.5C-2C) | Cycle Life Testing | 1.203888 | 1655
HUST | HUST_10-3 | LFP | 25°C | Varied (0.5C-2C) | Cycle Life Testing | 1.201265 | 1672
HUST | HUST_1-3 | LFP | 25°C | Varied (0.5C-2C) | Cycle Life Testing | 1.191797 | 1695
HUST | HUST_6-2 | LFP | 25°C | Varied (0.5C-2C) | Cycle Life Testing | 1.210405 | 1702
HUST | HUST_8-4 | LFP | 25°C | Varied (0.5C-2C) | Cycle Life Testing | 1.193993 | 1702
HUST | HUST_9-3 | LFP | 25°C | Varied (0.5C-2C) | Cycle Life Testing | 1.218492 | 1715
HUST | HUST_7-5 | LFP | 25°C | Varied (0.5C-2C) | Cycle Life Testing | 1.206342575 | 1718
HUST | HUST_5-4 | LFP | 25°C | Varied (0.5C-2C) | Cycle Life Testing | 1.1913 | 1726
HUST | HUST_5-2 | LFP | 25°C | Varied (0.5C-2C) | Cycle Life Testing | 1.197909 | 1757
HUST | HUST_3-1 | LFP | 25°C | Varied (0.5C-2C) | Cycle Life Testing | 1.211761 | 1757
HUST | HUST_7-8 | LFP | 25°C | Varied (0.5C-2C) | Cycle Life Testing | 1.203649 | 1759
HUST | HUST_8-2 | LFP | 25°C | Varied (0.5C-2C) | Cycle Life Testing | 1.212405 | 1771
HUST | HUST_9-4 | LFP | 25°C | Varied (0.5C-2C) | Cycle Life Testing | 1.221377 | 1781
HUST | HUST_8-7 | LFP | 25°C | Varied (0.5C-2C) | Cycle Life Testing | 1.19463 | 1803
HUST | HUST_1-5 | LFP | 25°C | Varied (0.5C-2C) | Cycle Life Testing | 1.187443 | 1809
HUST | HUST_4-7 | LFP | 25°C | Varied (0.5C-2C) | Cycle Life Testing | 1.237415 | 1814
HUST | HUST_9-7 | LFP | 25°C | Varied (0.5C-2C) | Cycle Life Testing | 1.212361 | 1820
HUST | HUST_10-5 | LFP | 25°C | Varied (0.5C-2C) | Cycle Life Testing | 1.208314 | 1853
HUST | HUST_9-1 | LFP | 25°C | Varied (0.5C-2C) | Cycle Life Testing | 1.226449 | 1853
HUST | HUST_7-2 | LFP | 25°C | Varied (0.5C-2C) | Cycle Life Testing | 1.224253 | 1857
HUST | HUST_10-6 | LFP | 25°C | Varied (0.5C-2C) | Cycle Life Testing | 1.243205 | 1892
HUST | HUST_9-2 | LFP | 25°C | Varied (0.5C-2C) | Cycle Life Testing | 1.214288 | 1915
HUST | HUST_6-5 | LFP | 25°C | Varied (0.5C-2C) | Cycle Life Testing | 1.204852 | 1933
HUST | HUST_9-5 | LFP | 25°C | Varied (0.5C-2C) | Cycle Life Testing | 1.213531475 | 1944
HUST | HUST_8-6 | LFP | 25°C | Varied (0.5C-2C) | Cycle Life Testing | 1.2314294 | 1978
HUST | HUST_1-8 | LFP | 25°C | Varied (0.5C-2C) | Cycle Life Testing | 1.205225 | 1989
HUST | HUST_6-8 | LFP | 25°C | Varied (0.5C-2C) | Cycle Life Testing | 1.223747 | 2010
HUST | HUST_4-1 | LFP | 25°C | Varied (0.5C-2C) | Cycle Life Testing | 1.2059 | 2017
HUST | HUST_2-7 | LFP | 25°C | Varied (0.5C-2C) | Cycle Life Testing | 1.214785 | 2018
HUST | HUST_3-2 | LFP | 25°C | Varied (0.5C-2C) | Cycle Life Testing | 1.215959 | 2037
HUST | HUST_8-3 | LFP | 25°C | Varied (0.5C-2C) | Cycle Life Testing | 1.208124575 | 2061
HUST | HUST_5-6 | LFP | 25°C | Varied (0.5C-2C) | Cycle Life Testing | 1.216968 | 2084
HUST | HUST_3-8 | LFP | 25°C | Varied (0.5C-2C) | Cycle Life Testing | 1.231396 | 2098
HUST | HUST_9-8 | LFP | 25°C | Varied (0.5C-2C) | Cycle Life Testing | 1.204311 | 2101
HUST | HUST_5-1 | LFP | 25°C | Varied (0.5C-2C) | Cycle Life Testing | 1.217185 | 2115
HUST | HUST_3-5 | LFP | 25°C | Varied (0.5C-2C) | Cycle Life Testing | 1.243933 | 2160
HUST | HUST_3-7 | LFP | 25°C | Varied (0.5C-2C) | Cycle Life Testing | 1.190259 | 2179
HUST | HUST_6-6 | LFP | 25°C | Varied (0.5C-2C) | Cycle Life Testing | 1.195858 | 2204
HUST | HUST_3-6 | LFP | 25°C | Varied (0.5C-2C) | Cycle Life Testing | 1.20989 | 2242
HUST | HUST_1-2 | LFP | 25°C | Varied (0.5C-2C) | Cycle Life Testing | 1.216001 | 2258
HUST | HUST_2-2 | LFP | 25°C | Varied (0.5C-2C) | Cycle Life Testing | 1.237919 | 2303
HUST | HUST_5-3 | LFP | 25°C | Varied (0.5C-2C) | Cycle Life Testing | 1.217015 | 2323
RWTH | RWTH_026 | NMC | 25°C | Standard | Grid Storage / EV Simulation | 1.066379 | 646
RWTH | RWTH_046 | NMC | 25°C | Standard | Grid Storage / EV Simulation | 1.065511 | 690
RWTH | RWTH_038 | NMC | 25°C | Standard | Grid Storage / EV Simulation | 1.062391 | 698
RWTH | RWTH_039 | NMC | 25°C | Standard | Grid Storage / EV Simulation | 1.072103 | 700
RWTH | RWTH_040 | NMC | 25°C | Standard | Grid Storage / EV Simulation | 1.064665 | 702
RWTH | RWTH_047 | NMC | 25°C | Standard | Grid Storage / EV Simulation | 1.068933 | 707
RWTH | RWTH_048 | NMC | 25°C | Standard | Grid Storage / EV Simulation | 1.06629 | 712
RWTH | RWTH_027 | NMC | 25°C | Standard | Grid Storage / EV Simulation | 1.056591 | 720
RWTH | RWTH_041 | NMC | 25°C | Standard | Grid Storage / EV Simulation | 1.076165 | 722
RWTH | RWTH_019 | NMC | 25°C | Standard | Grid Storage / EV Simulation | 1.069139 | 732
RWTH | RWTH_042 | NMC | 25°C | Standard | Grid Storage / EV Simulation | 1.06745 | 732
RWTH | RWTH_045 | NMC | 25°C | Standard | Grid Storage / EV Simulation | 1.074091 | 733
RWTH | RWTH_049 | NMC | 25°C | Standard | Grid Storage / EV Simulation | 1.075481 | 752
RWTH | RWTH_037 | NMC | 25°C | Standard | Grid Storage / EV Simulation | 1.070453 | 753
RWTH | RWTH_021 | NMC | 25°C | Standard | Grid Storage / EV Simulation | 1.070032 | 768
RWTH | RWTH_035 | NMC | 25°C | Standard | Grid Storage / EV Simulation | 1.065094 | 769
RWTH | RWTH_017 | NMC | 25°C | Standard | Grid Storage / EV Simulation | 1.071068 | 770
RWTH | RWTH_034 | NMC | 25°C | Standard | Grid Storage / EV Simulation | 1.058106 | 771
RWTH | RWTH_028 | NMC | 25°C | Standard | Grid Storage / EV Simulation | 1.056212 | 773
RWTH | RWTH_029 | NMC | 25°C | Standard | Grid Storage / EV Simulation | 1.063099 | 774
RWTH | RWTH_022 | NMC | 25°C | Standard | Grid Storage / EV Simulation | 1.066935 | 780
RWTH | RWTH_032 | NMC | 25°C | Standard | Grid Storage / EV Simulation | 1.069226 | 784
RWTH | RWTH_044 | NMC | 25°C | Standard | Grid Storage / EV Simulation | 1.0756 | 786
RWTH | RWTH_043 | NMC | 25°C | Standard | Grid Storage / EV Simulation | 1.071896 | 790
RWTH | RWTH_014 | NMC | 25°C | Standard | Grid Storage / EV Simulation | 1.062972 | 797
RWTH | RWTH_020 | NMC | 25°C | Standard | Grid Storage / EV Simulation | 1.062616 | 801
RWTH | RWTH_018 | NMC | 25°C | Standard | Grid Storage / EV Simulation | 1.062005 | 801
RWTH | RWTH_033 | NMC | 25°C | Standard | Grid Storage / EV Simulation | 1.070867 | 804
RWTH | RWTH_030 | NMC | 25°C | Standard | Grid Storage / EV Simulation | 1.066217 | 805
RWTH | RWTH_031 | NMC | 25°C | Standard | Grid Storage / EV Simulation | 1.066758 | 823
RWTH | RWTH_025 | NMC | 25°C | Standard | Grid Storage / EV Simulation | 1.069274 | 828
RWTH | RWTH_015 | NMC | 25°C | Standard | Grid Storage / EV Simulation | 1.071514 | 833
RWTH | RWTH_016 | NMC | 25°C | Standard | Grid Storage / EV Simulation | 1.069637 | 838
RWTH | RWTH_003 | NMC | 25°C | Standard | Grid Storage / EV Simulation | 1.05821 | 846
RWTH | RWTH_008 | NMC | 25°C | Standard | Grid Storage / EV Simulation | 1.059074 | 884
RWTH | RWTH_010 | NMC | 25°C | Standard | Grid Storage / EV Simulation | 1.06499 | 895
RWTH | RWTH_036 | NMC | 25°C | Standard | Grid Storage / EV Simulation | 1.063771 | 899
RWTH | RWTH_023 | NMC | 25°C | Standard | Grid Storage / EV Simulation | 1.065864 | 906
RWTH | RWTH_011 | NMC | 25°C | Standard | Grid Storage / EV Simulation | 1.057625 | 917
RWTH | RWTH_002 | NMC | 25°C | Standard | Grid Storage / EV Simulation | 1.068501 | 927
RWTH | RWTH_009 | NMC | 25°C | Standard | Grid Storage / EV Simulation | 1.060755 | 931
RWTH | RWTH_024 | NMC | 25°C | Standard | Grid Storage / EV Simulation | 1.058964 | 933
RWTH | RWTH_004 | NMC | 25°C | Standard | Grid Storage / EV Simulation | 1.051847 | 935
RWTH | RWTH_005 | NMC | 25°C | Standard | Grid Storage / EV Simulation | 1.065853 | 940
RWTH | RWTH_013 | NMC | 25°C | Standard | Grid Storage / EV Simulation | 1.059754 | 941
RWTH | RWTH_006 | NMC | 25°C | Standard | Grid Storage / EV Simulation | 1.057703 | 941
RWTH | RWTH_007 | NMC | 25°C | Standard | Grid Storage / EV Simulation | 1.065173 | 964
RWTH | RWTH_012 | NMC | 25°C | Standard | Grid Storage / EV Simulation | 1.066517 | 993
SNL | SNL_18650_NMC_15C_0-100_0.5-2C_a | NMC | 15°C | 0.5-2C (Charge-Discharge) | Temperature & Rate Study | 2.651 | 145
SNL | SNL_18650_NMC_15C_0-100_0.5-1C_a | NMC | 15°C | 0.5-1C (Charge-Discharge) | Temperature & Rate Study | 2.622 | 148
SNL | SNL_18650_NMC_15C_0-100_0.5-2C_b | NMC | 15°C | 0.5-2C (Charge-Discharge) | Temperature & Rate Study | 2.633 | 153
SNL | SNL_18650_NCA_25C_0-100_0.5-0.5C_b | NMC | 25°C | 0.5-0.5C (Charge-Discharge) | Temperature & Rate Study | 3.118 | 186
SNL | SNL_18650_NCA_15C_0-100_0.5-2C_a | NMC | 15°C | 0.5-2C (Charge-Discharge) | Temperature & Rate Study | 2.801 | 229
SNL | SNL_18650_NMC_15C_0-100_0.5-1C_b | NMC | 15°C | 0.5-1C (Charge-Discharge) | Temperature & Rate Study | 2.552 | 236
SNL | SNL_18650_NCA_15C_0-100_0.5-2C_b | NMC | 15°C | 0.5-2C (Charge-Discharge) | Temperature & Rate Study | 2.814 | 236
SNL | SNL_18650_NCA_35C_0-100_0.5-2C_b | NMC | 35°C | 0.5-2C (Charge-Discharge) | Temperature & Rate Study | 2.981 | 263
SNL | SNL_18650_NCA_35C_0-100_0.5-2C_a | NMC | 35°C | 0.5-2C (Charge-Discharge) | Temperature & Rate Study | 2.969 | 263
SNL | SNL_18650_NCA_15C_0-100_0.5-1C_a | NMC | 15°C | 0.5-1C (Charge-Discharge) | Temperature & Rate Study | 2.848 | 307
SNL | SNL_18650_NCA_35C_0-100_0.5-1C_b | NMC | 35°C | 0.5-1C (Charge-Discharge) | Temperature & Rate Study | 3.091 | 337
SNL | SNL_18650_NCA_25C_0-100_0.5-1C_c | NMC | 25°C | 0.5-1C (Charge-Discharge) | Temperature & Rate Study | 3.088 | 354
SNL | SNL_18650_NCA_25C_0-100_0.5-1C_b | NMC | 25°C | 0.5-1C (Charge-Discharge) | Temperature & Rate Study | 3.006 | 360
SNL | SNL_18650_NCA_25C_0-100_0.5-2C_a | NMC | 25°C | 0.5-2C (Charge-Discharge) | Temperature & Rate Study | 3.035 | 376
SNL | SNL_18650_NCA_25C_0-100_0.5-0.5C_a | NMC | 25°C | 0.5-0.5C (Charge-Discharge) | Temperature & Rate Study | 3.044 | 377
SNL | SNL_18650_NMC_25C_0-100_0.5-1C_c | NMC | 25°C | 0.5-1C (Charge-Discharge) | Temperature & Rate Study | 2.838 | 385
SNL | SNL_18650_NCA_35C_0-100_0.5-1C_a | NMC | 35°C | 0.5-1C (Charge-Discharge) | Temperature & Rate Study | 3.138 | 395
SNL | SNL_18650_NCA_35C_0-100_0.5-1C_c | NMC | 35°C | 0.5-1C (Charge-Discharge) | Temperature & Rate Study | 3.136 | 409
SNL | SNL_18650_NCA_35C_0-100_0.5-1C_d | NMC | 35°C | 0.5-1C (Charge-Discharge) | Temperature & Rate Study | 3.157 | 443
SNL | SNL_18650_NCA_25C_0-100_0.5-2C_b | NMC | 25°C | 0.5-2C (Charge-Discharge) | Temperature & Rate Study | 2.924 | 453
SNL | SNL_18650_NCA_25C_0-100_0.5-1C_d | NMC | 25°C | 0.5-1C (Charge-Discharge) | Temperature & Rate Study | 3.067 | 467
SNL | SNL_18650_NCA_25C_0-100_0.5-1C_a | NMC | 25°C | 0.5-1C (Charge-Discharge) | Temperature & Rate Study | 3.037 | 503
SNL | SNL_18650_NMC_25C_0-100_0.5-0.5C_b | NMC | 25°C | 0.5-0.5C (Charge-Discharge) | Temperature & Rate Study | 2.906 | 513
SNL | SNL_18650_NMC_25C_0-100_0.5-1C_a | NMC | 25°C | 0.5-1C (Charge-Discharge) | Temperature & Rate Study | 2.839 | 521
SNL | SNL_18650_NMC_25C_0-100_0.5-1C_d | NMC | 25°C | 0.5-1C (Charge-Discharge) | Temperature & Rate Study | 2.819 | 529
SNL | SNL_18650_NMC_25C_0-100_0.5-3C_b | NMC | 25°C | 0.5-3C (Charge-Discharge) | Temperature & Rate Study | 2.791 | 552
SNL | SNL_18650_NMC_25C_0-100_0.5-2C_a | NMC | 25°C | 0.5-2C (Charge-Discharge) | Temperature & Rate Study | 2.832 | 561
SNL | SNL_18650_NCA_25C_20-80_0.5-0.5C_a | NMC | 25°C | 0.5-0.5C (Charge-Discharge) | Temperature & Rate Study | 2.019 | 632
SNL | SNL_18650_NMC_25C_0-100_0.5-3C_c | NMC | 25°C | 0.5-3C (Charge-Discharge) | Temperature & Rate Study | 2.791 | 698
SNL | SNL_18650_NCA_25C_20-80_0.5-0.5C_c | NMC | 25°C | 0.5-0.5C (Charge-Discharge) | Temperature & Rate Study | 2.001 | 711
SNL | SNL_18650_NCA_15C_0-100_0.5-1C_b | NMC | 15°C | 0.5-1C (Charge-Discharge) | Temperature & Rate Study | 2.828 | 725
SNL | SNL_18650_NMC_25C_0-100_0.5-3C_a | NMC | 25°C | 0.5-3C (Charge-Discharge) | Temperature & Rate Study | 2.875 | 730
SNL | SNL_18650_NCA_25C_20-80_0.5-0.5C_b | NMC | 25°C | 0.5-0.5C (Charge-Discharge) | Temperature & Rate Study | 2.016 | 767
SNL | SNL_18650_NMC_35C_0-100_0.5-2C_b | NMC | 35°C | 0.5-2C (Charge-Discharge) | Temperature & Rate Study | 2.777 | 772
SNL | SNL_18650_NMC_35C_0-100_0.5-1C_c | NMC | 35°C | 0.5-1C (Charge-Discharge) | Temperature & Rate Study | 2.806 | 785
SNL | SNL_18650_NMC_25C_0-100_0.5-1C_b | NMC | 25°C | 0.5-1C (Charge-Discharge) | Temperature & Rate Study | 2.768 | 785
SNL | SNL_18650_NMC_35C_0-100_0.5-1C_d | NMC | 35°C | 0.5-1C (Charge-Discharge) | Temperature & Rate Study | 2.808 | 786
SNL | SNL_18650_NMC_35C_0-100_0.5-1C_a | NMC | 35°C | 0.5-1C (Charge-Discharge) | Temperature & Rate Study | 2.821 | 786
SNL | SNL_18650_NMC_35C_0-100_0.5-2C_a | NMC | 35°C | 0.5-2C (Charge-Discharge) | Temperature & Rate Study | 2.86 | 786
SNL | SNL_18650_NMC_35C_0-100_0.5-1C_b | NMC | 35°C | 0.5-1C (Charge-Discharge) | Temperature & Rate Study | 2.822 | 786
SNL | SNL_18650_NCA_25C_20-80_0.5-0.5C_d | NMC | 25°C | 0.5-0.5C (Charge-Discharge) | Temperature & Rate Study | 1.972 | 818
SNL | SNL_18650_NMC_25C_0-100_0.5-3C_d | NMC | 25°C | 0.5-3C (Charge-Discharge) | Temperature & Rate Study | 2.792 | 905
SNL | SNL_18650_NMC_25C_0-100_0.5-2C_b | NMC | 25°C | 0.5-2C (Charge-Discharge) | Temperature & Rate Study | 2.81 | 1153
SNL | SNL_18650_LFP_25C_0-100_0.5-1C_b | NMC | 25°C | 0.5-1C (Charge-Discharge) | Temperature & Rate Study | 1.038 | 2622
SNL | SNL_18650_LFP_25C_0-100_0.5-3C_c | NMC | 25°C | 0.5-3C (Charge-Discharge) | Temperature & Rate Study | 1.031 | 2903
SNL | SNL_18650_LFP_25C_0-100_0.5-1C_c | NMC | 25°C | 0.5-1C (Charge-Discharge) | Temperature & Rate Study | 1.05 | 3038
SNL | SNL_18650_LFP_25C_0-100_0.5-1C_d | NMC | 25°C | 0.5-1C (Charge-Discharge) | Temperature & Rate Study | 1.049 | 3038
SNL | SNL_18650_LFP_25C_0-100_0.5-0.5C_a | NMC | 25°C | 0.5-0.5C (Charge-Discharge) | Temperature & Rate Study | 1.069 | 3050
SNL | SNL_18650_LFP_35C_0-100_0.5-1C_a | NMC | 35°C | 0.5-1C (Charge-Discharge) | Temperature & Rate Study | 1.069 | 3156
SNL | SNL_18650_LFP_35C_0-100_0.5-1C_b | NMC | 35°C | 0.5-1C (Charge-Discharge) | Temperature & Rate Study | 1.037 | 3342
SNL | SNL_18650_LFP_35C_0-100_0.5-1C_c | NMC | 35°C | 0.5-1C (Charge-Discharge) | Temperature & Rate Study | 1.049 | 3342
SNL | SNL_18650_LFP_25C_0-100_0.5-3C_b | NMC | 25°C | 0.5-3C (Charge-Discharge) | Temperature & Rate Study | 1.041 | 3487
SNL | SNL_18650_LFP_25C_0-100_0.5-3C_d | NMC | 25°C | 0.5-3C (Charge-Discharge) | Temperature & Rate Study | 1.052 | 3488
SNL | SNL_18650_LFP_35C_0-100_0.5-2C_b | NMC | 35°C | 0.5-2C (Charge-Discharge) | Temperature & Rate Study | 1.032 | 3501
SNL | SNL_18650_LFP_25C_0-100_0.5-2C_a | NMC | 25°C | 0.5-2C (Charge-Discharge) | Temperature & Rate Study | 1.033 | 3544
SNL | SNL_18650_LFP_25C_0-100_0.5-1C_a | NMC | 25°C | 0.5-1C (Charge-Discharge) | Temperature & Rate Study | 1.032 | 3545
SNL | SNL_18650_LFP_15C_0-100_0.5-2C_b | NMC | 15°C | 0.5-2C (Charge-Discharge) | Temperature & Rate Study | 1.028 | 3754
SNL | SNL_18650_LFP_35C_0-100_0.5-1C_d | NMC | 35°C | 0.5-1C (Charge-Discharge) | Temperature & Rate Study | 1.053 | 3798
SNL | SNL_18650_LFP_35C_0-100_0.5-2C_a | NMC | 35°C | 0.5-2C (Charge-Discharge) | Temperature & Rate Study | 1.057 | 3856
SNL | SNL_18650_LFP_25C_0-100_0.5-3C_a | NMC | 25°C | 0.5-3C (Charge-Discharge) | Temperature & Rate Study | 1.033 | 4025
SNL | SNL_18650_LFP_25C_0-100_0.5-2C_b | NMC | 25°C | 0.5-2C (Charge-Discharge) | Temperature & Rate Study | 1.029 | 4050
Stanford | b1c44 | LFP | 30°C | Fast Charge (3C-8C) / 1C Discharge | Fast Charging Study | 0.9911877 | 110
Stanford | b2c1 | LFP | 30°C | Fast Charge (3C-8C) / 1C Discharge | Fast Charging Study | 0.9745289 | 159
Stanford | b1c45 | LFP | 30°C | Fast Charge (3C-8C) / 1C Discharge | Fast Charging Study | 0.990143 | 220
Stanford | b2c0 | LFP | 30°C | Fast Charge (3C-8C) / 1C Discharge | Fast Charging Study | 0.9785934 | 312
Stanford | b2c3 | LFP | 30°C | Fast Charge (3C-8C) / 1C Discharge | Fast Charging Study | 0.9741789 | 349
Stanford | b2c46 | LFP | 30°C | Fast Charge (3C-8C) / 1C Discharge | Fast Charging Study | 0.9806051 | 440
Stanford | b2c41 | LFP | 30°C | Fast Charge (3C-8C) / 1C Discharge | Fast Charging Study | 0.9771014 | 442
Stanford | b2c2 | LFP | 30°C | Fast Charge (3C-8C) / 1C Discharge | Fast Charging Study | 0.9820613 | 449
Stanford | b2c4 | LFP | 30°C | Fast Charge (3C-8C) / 1C Discharge | Fast Charging Study | 0.9799988 | 456
Stanford | b2c39 | LFP | 30°C | Fast Charge (3C-8C) / 1C Discharge | Fast Charging Study | 0.9871048 | 468
Stanford | b2c44 | LFP | 30°C | Fast Charge (3C-8C) / 1C Discharge | Fast Charging Study | 0.9789499 | 469
Stanford | b2c12 | LFP | 30°C | Fast Charge (3C-8C) / 1C Discharge | Fast Charging Study | 0.9792657 | 474
Stanford | b2c43 | LFP | 30°C | Fast Charge (3C-8C) / 1C Discharge | Fast Charging Study | 0.9823738 | 474
Stanford | b2c25 | LFP | 30°C | Fast Charge (3C-8C) / 1C Discharge | Fast Charging Study | 0.9730574 | 476
Stanford | b2c35 | LFP | 30°C | Fast Charge (3C-8C) / 1C Discharge | Fast Charging Study | 0.9763922 | 476
Stanford | b2c38 | LFP | 30°C | Fast Charge (3C-8C) / 1C Discharge | Fast Charging Study | 0.9779814 | 476
Stanford | b2c42 | LFP | 30°C | Fast Charge (3C-8C) / 1C Discharge | Fast Charging Study | 0.9861902 | 476
Stanford | b2c26 | LFP | 30°C | Fast Charge (3C-8C) / 1C Discharge | Fast Charging Study | 0.9824057 | 483
Stanford | b2c19 | LFP | 30°C | Fast Charge (3C-8C) / 1C Discharge | Fast Charging Study | 0.956638 | 484
Stanford | b2c27 | LFP | 30°C | Fast Charge (3C-8C) / 1C Discharge | Fast Charging Study | 0.9754027 | 484
Stanford | b2c37 | LFP | 30°C | Fast Charge (3C-8C) / 1C Discharge | Fast Charging Study | 0.9826693 | 489
Stanford | b2c11 | LFP | 30°C | Fast Charge (3C-8C) / 1C Discharge | Fast Charging Study | 0.9793852 | 490
Stanford | b2c5 | LFP | 30°C | Fast Charge (3C-8C) / 1C Discharge | Fast Charging Study | 0.9762585 | 494
Stanford | b2c14 | LFP | 30°C | Fast Charge (3C-8C) / 1C Discharge | Fast Charging Study | 0.9859906 | 494
Stanford | b2c30 | LFP | 30°C | Fast Charge (3C-8C) / 1C Discharge | Fast Charging Study | 0.976203 | 495
Stanford | b2c13 | LFP | 30°C | Fast Charge (3C-8C) / 1C Discharge | Fast Charging Study | 0.9875511 | 496
Stanford | b2c45 | LFP | 30°C | Fast Charge (3C-8C) / 1C Discharge | Fast Charging Study | 0.9788856 | 500
Stanford | b2c21 | LFP | 30°C | Fast Charge (3C-8C) / 1C Discharge | Fast Charging Study | 0.9847512 | 502
Stanford | b1c33 | LFP | 30°C | Fast Charge (3C-8C) / 1C Discharge | Fast Charging Study | 0.9976585 | 504
Stanford | b2c31 | LFP | 30°C | Fast Charge (3C-8C) / 1C Discharge | Fast Charging Study | 0.9826306 | 505
Stanford | b2c18 | LFP | 30°C | Fast Charge (3C-8C) / 1C Discharge | Fast Charging Study | 0.972863 | 508
Stanford | b2c17 | LFP | 30°C | Fast Charge (3C-8C) / 1C Discharge | Fast Charging Study | 0.9794369 | 509
Stanford | b2c29 | LFP | 30°C | Fast Charge (3C-8C) / 1C Discharge | Fast Charging Study | 0.9804215 | 509
Stanford | b2c20 | LFP | 30°C | Fast Charge (3C-8C) / 1C Discharge | Fast Charging Study | 0.9909741 | 511
Stanford | b2c24 | LFP | 30°C | Fast Charge (3C-8C) / 1C Discharge | Fast Charging Study | 0.9729483 | 512
Stanford | b2c40 | LFP | 30°C | Fast Charge (3C-8C) / 1C Discharge | Fast Charging Study | 0.9862948 | 512
Stanford | b2c34 | LFP | 30°C | Fast Charge (3C-8C) / 1C Discharge | Fast Charging Study | 0.9777357 | 514
Stanford | b1c38 | LFP | 30°C | Fast Charge (3C-8C) / 1C Discharge | Fast Charging Study | 0.980342 | 516
Stanford | b1c39 | LFP | 30°C | Fast Charge (3C-8C) / 1C Discharge | Fast Charging Study | 0.988912 | 516
Stanford | b2c22 | LFP | 30°C | Fast Charge (3C-8C) / 1C Discharge | Fast Charging Study | 0.9880793 | 523
Stanford | b2c28 | LFP | 30°C | Fast Charge (3C-8C) / 1C Discharge | Fast Charging Study | 0.9806467 | 525
Stanford | b2c6 | LFP | 30°C | Fast Charge (3C-8C) / 1C Discharge | Fast Charging Study | 0.9777232 | 530
Stanford | b2c32 | LFP | 30°C | Fast Charge (3C-8C) / 1C Discharge | Fast Charging Study | 0.9829079 | 530
Stanford | b2c33 | LFP | 30°C | Fast Charge (3C-8C) / 1C Discharge | Fast Charging Study | 0.9871997 | 530
Stanford | b1c20 | LFP | 30°C | Fast Charge (3C-8C) / 1C Discharge | Fast Charging Study | 0.9800285 | 533
Stanford | b1c37 | LFP | 30°C | Fast Charge (3C-8C) / 1C Discharge | Fast Charging Study | 0.9817839 | 535
Stanford | b1c42 | LFP | 30°C | Fast Charge (3C-8C) / 1C Discharge | Fast Charging Study | 0.987255 | 538
Stanford | b3c28 | LFP | 30°C | Fast Charge (3C-8C) / 1C Discharge | Fast Charging Study | 0.9713953 | 540
Stanford | b2c23 | LFP | 30°C | Fast Charge (3C-8C) / 1C Discharge | Fast Charging Study | 0.9826783 | 542
Stanford | b2c36 | LFP | 30°C | Fast Charge (3C-8C) / 1C Discharge | Fast Charging Study | 0.9870494 | 545
Stanford | b1c43 | LFP | 30°C | Fast Charge (3C-8C) / 1C Discharge | Fast Charging Study | 0.9757643 | 552
Stanford | b1c21 | LFP | 30°C | Fast Charge (3C-8C) / 1C Discharge | Fast Charging Study | 0.9857477 | 558
Stanford | b1c36 | LFP | 30°C | Fast Charge (3C-8C) / 1C Discharge | Fast Charging Study | 0.9841689 | 575
Stanford | b2c10 | LFP | 30°C | Fast Charge (3C-8C) / 1C Discharge | Fast Charging Study | 0.9777708 | 580
Stanford | b1c32 | LFP | 30°C | Fast Charge (3C-8C) / 1C Discharge | Fast Charging Study | 0.9835916 | 594
Stanford | b1c35 | LFP | 30°C | Fast Charge (3C-8C) / 1C Discharge | Fast Charging Study | 0.9782254 | 628
Stanford | b1c6 | LFP | 30°C | Fast Charge (3C-8C) / 1C Discharge | Fast Charging Study | 0.9817879 | 635
Stanford | b1c34 | LFP | 30°C | Fast Charge (3C-8C) / 1C Discharge | Fast Charging Study | 0.9834745 | 661
Stanford | b3c6 | LFP | 30°C | Fast Charge (3C-8C) / 1C Discharge | Fast Charging Study | 0.9760923 | 666
Stanford | b1c18 | LFP | 30°C | Fast Charge (3C-8C) / 1C Discharge | Fast Charging Study | 0.9735561 | 690
Stanford | b1c30 | LFP | 30°C | Fast Charge (3C-8C) / 1C Discharge | Fast Charging Study | 0.9866677 | 696
Stanford | b1c15 | LFP | 30°C | Fast Charge (3C-8C) / 1C Discharge | Fast Charging Study | 0.9703882 | 718
Stanford | b1c28 | LFP | 30°C | Fast Charge (3C-8C) / 1C Discharge | Fast Charging Study | 0.9835463 | 725
Stanford | b3c31 | LFP | 30°C | Fast Charge (3C-8C) / 1C Discharge | Fast Charging Study | 0.986677 | 730
Stanford | b2c47 | LFP | 30°C | Fast Charge (3C-8C) / 1C Discharge | Fast Charging Study | 0.9539351 | 744
Stanford | b3c21 | LFP | 30°C | Fast Charge (3C-8C) / 1C Discharge | Fast Charging Study | 0.9766852 | 771
Stanford | b3c41 | LFP | 30°C | Fast Charge (3C-8C) / 1C Discharge | Fast Charging Study | 0.9714279 | 785
Stanford | b1c11 | LFP | 30°C | Fast Charge (3C-8C) / 1C Discharge | Fast Charging Study | 0.9628203 | 787
Stanford | b1c19 | LFP | 30°C | Fast Charge (3C-8C) / 1C Discharge | Fast Charging Study | 0.9910552 | 787
Stanford | b3c40 | LFP | 30°C | Fast Charge (3C-8C) / 1C Discharge | Fast Charging Study | 0.9799252 | 795
Stanford | b1c29 | LFP | 30°C | Fast Charge (3C-8C) / 1C Discharge | Fast Charging Study | 0.9857021 | 797
Stanford | b3c20 | LFP | 30°C | Fast Charge (3C-8C) / 1C Discharge | Fast Charging Study | 0.9839031 | 812
Stanford | b3c13 | LFP | 30°C | Fast Charge (3C-8C) / 1C Discharge | Fast Charging Study | 0.9857172 | 815
Stanford | b3c11 | LFP | 30°C | Fast Charge (3C-8C) / 1C Discharge | Fast Charging Study | 0.9872176 | 816
Stanford | b3c24 | LFP | 30°C | Fast Charge (3C-8C) / 1C Discharge | Fast Charging Study | 0.9665459 | 824
Stanford | b3c5 | LFP | 30°C | Fast Charge (3C-8C) / 1C Discharge | Fast Charging Study | 0.9655978 | 827
Stanford | b3c8 | LFP | 30°C | Fast Charge (3C-8C) / 1C Discharge | Fast Charging Study | 0.9842539 | 827
Stanford | b1c27 | LFP | 30°C | Fast Charge (3C-8C) / 1C Discharge | Fast Charging Study | 0.9858977 | 841
Stanford | b1c25 | LFP | 30°C | Fast Charge (3C-8C) / 1C Discharge | Fast Charging Study | 0.9812306 | 843
Stanford | b3c27 | LFP | 30°C | Fast Charge (3C-8C) / 1C Discharge | Fast Charging Study | 0.9795011 | 849
Stanford | b1c17 | LFP | 30°C | Fast Charge (3C-8C) / 1C Discharge | Fast Charging Study | 0.9795282 | 856
Stanford | b3c14 | LFP | 30°C | Fast Charge (3C-8C) / 1C Discharge | Fast Charging Study | 0.9918973 | 857
Stanford | b3c29 | LFP | 30°C | Fast Charge (3C-8C) / 1C Discharge | Fast Charging Study | 0.9859692 | 857
Stanford | b1c16 | LFP | 30°C | Fast Charge (3C-8C) / 1C Discharge | Fast Charging Study | 0.9881672 | 861
Stanford | b1c7 | LFP | 30°C | Fast Charge (3C-8C) / 1C Discharge | Fast Charging Study | 0.9970961 | 869
Stanford | b1c26 | LFP | 30°C | Fast Charge (3C-8C) / 1C Discharge | Fast Charging Study | 0.9938182 | 869
Stanford | b1c31 | LFP | 30°C | Fast Charge (3C-8C) / 1C Discharge | Fast Charging Study | 0.9999003 | 875
Stanford | b3c15 | LFP | 30°C | Fast Charge (3C-8C) / 1C Discharge | Fast Charging Study | 0.9877511 | 875
Stanford | b1c14 | LFP | 30°C | Fast Charge (3C-8C) / 1C Discharge | Fast Charging Study | 0.9782643 | 879
Stanford | b1c40 | LFP | 30°C | Fast Charge (3C-8C) / 1C Discharge | Fast Charging Study | 0.9902042 | 918
Stanford | b3c36 | LFP | 30°C | Fast Charge (3C-8C) / 1C Discharge | Fast Charging Study | 0.9648879 | 922
Stanford | b3c12 | LFP | 30°C | Fast Charge (3C-8C) / 1C Discharge | Fast Charging Study | 0.9918502 | 931
Stanford | b3c30 | LFP | 30°C | Fast Charge (3C-8C) / 1C Discharge | Fast Charging Study | 0.9878418 | 934
Stanford | b3c44 | LFP | 30°C | Fast Charge (3C-8C) / 1C Discharge | Fast Charging Study | 0.9888171 | 939
Stanford | b3c25 | LFP | 30°C | Fast Charge (3C-8C) / 1C Discharge | Fast Charging Study | 0.9798357 | 988
Stanford | b1c24 | LFP | 30°C | Fast Charge (3C-8C) / 1C Discharge | Fast Charging Study | 0.980929 | 999
Stanford | b3c22 | LFP | 30°C | Fast Charge (3C-8C) / 1C Discharge | Fast Charging Study | 0.9654431 | 1001
Stanford | b3c0 | LFP | 30°C | Fast Charge (3C-8C) / 1C Discharge | Fast Charging Study | 0.9810027 | 1008
Stanford | b1c23 | LFP | 30°C | Fast Charge (3C-8C) / 1C Discharge | Fast Charging Study | 0.9858985 | 1013
Stanford | b3c26 | LFP | 30°C | Fast Charge (3C-8C) / 1C Discharge | Fast Charging Study | 0.9898523 | 1027
Stanford | b3c9 | LFP | 30°C | Fast Charge (3C-8C) / 1C Discharge | Fast Charging Study | 0.9890058 | 1038
Stanford | b3c4 | LFP | 30°C | Fast Charge (3C-8C) / 1C Discharge | Fast Charging Study | 0.9848515 | 1047
Stanford | b1c41 | LFP | 30°C | Fast Charge (3C-8C) / 1C Discharge | Fast Charging Study | 0.9862632 | 1050
Stanford | b1c9 | LFP | 30°C | Fast Charge (3C-8C) / 1C Discharge | Fast Charging Study | 0.9891291 | 1053
Stanford | b3c1 | LFP | 30°C | Fast Charge (3C-8C) / 1C Discharge | Fast Charging Study | 0.9793249 | 1062
Stanford | b1c5 | LFP | 30°C | Fast Charge (3C-8C) / 1C Discharge | Fast Charging Study | 0.9812409 | 1073
Stanford | b3c10 | LFP | 30°C | Fast Charge (3C-8C) / 1C Discharge | Fast Charging Study | 0.9810335 | 1077
Stanford | b3c35 | LFP | 30°C | Fast Charge (3C-8C) / 1C Discharge | Fast Charging Study | 0.9697302 | 1092
Stanford | b3c3 | LFP | 30°C | Fast Charge (3C-8C) / 1C Discharge | Fast Charging Study | 0.9754526 | 1114
Stanford | b3c18 | LFP | 30°C | Fast Charge (3C-8C) / 1C Discharge | Fast Charging Study | 0.9762319 | 1145
Stanford | b3c19 | LFP | 30°C | Fast Charge (3C-8C) / 1C Discharge | Fast Charging Study | 0.9797408 | 1154
Stanford | b3c39 | LFP | 30°C | Fast Charge (3C-8C) / 1C Discharge | Fast Charging Study | 0.9561311 | 1155
Stanford | b3c34 | LFP | 30°C | Fast Charge (3C-8C) / 1C Discharge | Fast Charging Study | 0.9686139 | 1157
Stanford | b1c2 | LFP | 30°C | Fast Charge (3C-8C) / 1C Discharge | Fast Charging Study | 0.9845174 | 1176
Stanford | b1c1 | LFP | 30°C | Fast Charge (3C-8C) / 1C Discharge | Fast Charging Study | 0.9808103 | 1178
Stanford | b1c0 | LFP | 30°C | Fast Charge (3C-8C) / 1C Discharge | Fast Charging Study | 0.9760975 | 1189
Stanford | b1c3 | LFP | 30°C | Fast Charge (3C-8C) / 1C Discharge | Fast Charging Study | 0.984784 | 1225
Stanford | b1c4 | LFP | 30°C | Fast Charge (3C-8C) / 1C Discharge | Fast Charging Study | 0.9828116 | 1226
Stanford | b3c33 | LFP | 30°C | Fast Charge (3C-8C) / 1C Discharge | Fast Charging Study | 0.9670892 | 1283
Stanford | b3c17 | LFP | 30°C | Fast Charge (3C-8C) / 1C Discharge | Fast Charging Study | 0.9746136 | 1314
Stanford | b3c16 | LFP | 30°C | Fast Charge (3C-8C) / 1C Discharge | Fast Charging Study | 0.9706971 | 1637
Stanford | b3c45 | LFP | 30°C | Fast Charge (3C-8C) / 1C Discharge | Fast Charging Study | 0.9807414 | 1800
Stanford | b3c7 | LFP | 30°C | Fast Charge (3C-8C) / 1C Discharge | Fast Charging Study | 0.986871 | 1835
Stanford | b3c38 | LFP | 30°C | Fast Charge (3C-8C) / 1C Discharge | Fast Charging Study | 0.9762362 | 1934